## Sheet1
Link to Initial Database: | https://github.com/Andrew-S-Rosen/QMOF
Link to Software: | https://github.com/MoinKhwaja/HTS_MOF_Hydrogenation
High-Throughput Screening of Metal-Organic Frameworks for CO2 Hydrogenation
Screen | Screening Range | Total MOFs | Passing Rate | Passing Rate from Previous Tier
QMOF Database | n/a | 20375 | n/a | n/a
Porosity | ≥4.5A | 3968 | 19.47% | 19.47%
Bandgap | >1.2eV | 3761 | 18.46% | 94.78%
Water Stable | Highly Stable | 63 | 0.3092% | 1.675%
Solvent Stable | Highly Stable | 24 | 0.1178% | 38.1%
Passing MOFs
QMOF ID | Formula | Database Code | Porosity (Å) | Thermal Breakdown Temp (℃) | Bandgap (eV) | Gas Working Capacity (mmol/g) | CO2/N2 Selectivity
qmof-ba25365 | Tb8C192H120N48O48 | BADYAJ_FSR | 7.1498 | 442.1 | 3.66703 | 1.4 | 60.69
qmof-051e081 | Cd4C124H76N36O16 | BOZFAZ_FSR | 5.51197 | 313.9 | 3.280874 | 1.72 | 100.37
qmof-04c1119 | Zn12C216H136N16O48 | GADMUW_FSR | 4.80458 | 371.5 | 2.582277 | 1.23 | 57.51
qmof-ea9f3ea | Ni6C24H6O18 | KOSLUB_FSR | 10.43769 | 325.7 | 1.300394 | 1.31 | 39.21
qmof-e0d0d89 | Fe2C32H28N4O12 | RAXNEK_FSR | 4.69864 | 331 | 1.231916 | 1.44 | 135.01
qmof-e2d2c46 | Cu2In2C48H32N8O16 | RITDAB_FSR | 4.61287 | 297.4 | 2.150092 | 1.06 | 75.04
qmof-3fcf6ee | Zn4C76H32N8O24 | XEXMEU_FSR | 8.83519 | 421.5 | 2.747464 | 0.61 | 39.11
qmof-8f5113c | Zn4C68H40N12O16 | XIDBUJ_FSR | 6.25853 | 346.3 | 2.800837 | 1.47 | 85.36
qmof-07c07d3 | Zn6C76H60O50 | boydwoo_str_m3_o1_o24_nbo_sym_275 | 5.46926 | 367.9 | 2.579827 | 0.46 | 14.54
qmof-0e64acd | Al6C100H51N7O36 | boydwoo_str_m4_Al_o17_o25_acs_sym_92 | 5.04928 | 292 | 1.298966 | 2.87 | 68.64
qmof-91692c9 | Al6C84F30H8O28 | boydwoo_str_m4_Al_o25_o25_acs_sym_129 | 5.87622 | 365.6 | 2.62316 | 0.43 | 9.56
qmof-74ace65 | Zn4C44Cl14F14H6N16 | boydwoo_str_m7_o11_o24_bcu_sym_11 | 4.69722 | 322.9 | 3.308928 | 1.08 | 51.94
qmof-b028f18 | Cu6Nd4C48H48O60 | core_NIJZIP01_freeONLY | 7.14902 | 76.9 | 1.640279 | 1.31 | 95.92
qmof-cd9c899 | Al2C18F4H8N2O10 | gmof_Al2O6-AZO_B-fum_B_No78 | 5.54822 | 372.9 | 2.482501 | 1.35 | 48.2
qmof-150e43b | Al2C26F2H16N4O10 | gmof_Al2O6-AZO_B-irmof7_B_No569 | 7.66058 | 365.2 | 2.446213 | 1.04 | 35.85
qmof-369e546 | Al2C30F2H16O12 | gmof_Al2O6-DPAC_B-irmof10_B_No236 | 11.84187 | 339.4 | 2.692755 | 0.65 | 11.66
qmof-880a9d7 | Al2C48H30O36 | gmof_AlO6-ADC_A_No30 | 21.29342 | 298.2 | 1.596845 | 0.21 | 6.39
qmof-52ef7e9 | Al2C42H24N6O12 | gmof_AlO6-AZO_A_No1 | 21.59048 | 247.7 | 2.461613 | 0.41 | 6.7
qmof-31812e1 | Al2C54H24N6O36 | gmof_AlO6-AZO_A_No10 | 17.90905 | 304.8 | 2.375446 | 0.12 | 7.49
qmof-2b10e5e | AlC36H21O6 | gmof_AlO6-mof180_No3 | 14.4056 | 450.2 | 2.969228 | 0.4 | 9.72
qmof-fbf9a0d | Zn4C60F4H36O16 | gmof_Zn2O8-ADC_A-irmof7_A_No261 | 6.67143 | 389.8 | 3.357214 | 1.92 | 60.73
qmof-58f416c | Zn16Br8C96H24O64S20 | gmof_Zn4O13-BDC_A-irmof20_A_No590 | 8.04689 | 376.1 | 3.010501 | 0.2 | 2.78
qmof-9f8e842 | Mg6C36H12O18 | mof74_227_all_conf_0_0 | 15.33609 | 397.8 | 2.619352 | 1.53 | 37.24